## Sheet1
Atomic # | Dopants | Config. | Band gap | VBM1_E | VBM1_M | VBM2_E | VBM2_M | VBM3_E | VBM3_M | CBM1_E | CBM1_M | CBM2_E | CBM2_M | CBM3_E | CBM3_M | Mag | Deep Level | vbm_top | vbm_top_m | cbm_bot | cbm_bot_m
0 | Pristine | 0 | 0.53286 | 5.37306 | -0.13005 | 5.34032 | -0.13729 | 5.24929 | -0.25719 | 5.90592 | 0.08895 | 6.07597 | 31.57071 | 6.1073 | 0.10903 | 0 | 0 | 5.37306 | -0.13005 | 5.90592 | 0.08895
1 | H | 0 | 0 | 0 | 0 | 0 | 0 | 0 | 0 | 0 | 0 | 0 | 0 | 0 | 0 | 0 | 0 | 0 | 0 | 0 | 0
2 | He | 0 | 0 | 0 | 0 | 0 | 0 | 0 | 0 | 0 | 0 | 0 | 0 | 0 | 0 | 0 | 0 | 0 | 0 | 0 | 0
3 | Li | 1 | 0.71053 | 5.37516 | -0.15569 | 5.38781 | -0.16556 | 5.31524 | -0.3873 | 6.09834 | 0.11312 | 6.13397 | 4.16459 | 6.23385 | 0.0815 | 0 | 0 | 5.38781 | -0.16556 | 6.09834 | 0.11312
4 | Be | 1 | 0.80694 | 5.16297 | -0.18451 | 5.17152 | -0.18262 | 5.13253 | -0.26478 | 5.97846 | 0.13423 | 6.03882 | 43.07756 | 6.12167 | 0.10333 | 0 | 0 | 5.17152 | -0.18262 | 5.97846 | 0.13423
5 | B | 1 | 0.68299 | 5.20282 | -0.23825 | 5.24682 | -0.23825 | 5.24005 | -0.23155 | 5.9507 | 0.12906 | 5.92981 | 9.15274 | 6.11666 | 0.16329 | 0 | 3 | 5.24682 | -0.23825 | 5.92981 | 9.15274
6 | C | 1 | 0.68533 | 5.30636 | -0.26178 | 5.343 | -0.24878 | 5.32456 | -0.68694 | 6.02833 | 0.12877 | 6.07517 | 8.72436 | 6.18518 | 0.16509 | 0 | 1 | 5.343 | -0.24878 | 6.02833 | 0.12877
7 | N | 2 | 0.67298 | 5.39771 | -0.1625 | 5.45692 | -0.15964 | 5.39977 | -0.772 | 6.1299 | 0.10962 | 6.2054 | 23.63875 | 6.3056 | 0.14777 | 0 | 0 | 5.45692 | -0.15964 | 6.1299 | 0.10962
8 | O | 2 | 0.73849 | 5.26489 | -0.16892 | 5.30972 | -0.16841 | 5.2535 | -0.3461 | 6.04821 | 0.11723 | 6.12075 | 5.50213 | 6.22997 | 0.14218 | 0 | 0 | 5.30972 | -0.16841 | 6.04821 | 0.11723
9 | F | 2 | 0.61213 | 5.27569 | -0.18752 | 5.32821 | -0.17193 | 5.29429 | -0.30357 | 5.94034 | 0.13215 | 6.04674 | 7.86628 | 6.08018 | 0.26071 | 0 | 3 | 5.32821 | -0.17193 | 5.94034 | 0.13215
10 | Ne | 0 | 0 | 0 | 0 | 0 | 0 | 0 | 0 | 0 | 0 | 0 | 0 | 0 | 0 | 0 | 0 | 0 | 0 | 0 | 0
11 | Na | 1 | 0.70098 | 5.35903 | -0.15451 | 5.3818 | -0.16623 | 5.31314 | -0.49249 | 6.0884 | 0.1192 | 6.08278 | 4.77258 | 6.28101 | 0.19903 | 0 | 0 | 5.3818 | -0.16623 | 6.08278 | 4.77258
12 | Mg | 1 | 0.79463 | 5.22685 | -0.18949 | 5.23634 | -0.19838 | 5.19484 | -0.2823 | 6.03097 | 0.14242 | 6.04473 | 9.08968 | 6.24986 | 0.15762 | 0 | 0 | 5.23634 | -0.19838 | 6.03097 | 0.14242
13 | Al | 1 | 0.85966 | 5.23992 | -0.2486 | 5.22633 | -0.28348 | 5.23061 | -0.2754 | 6.09958 | 0.09246 | 6.13256 | 16.57334 | 6.23466 | 0.32686 | 0 | 2 | 5.23992 | -0.2486 | 6.09958 | 0.09246
14 | Si | 1 | 0.75721 | 5.29737 | -0.15709 | 5.30322 | -0.15304 | 5.22693 | -0.29331 | 6.06043 | 0.11445 | 6.10675 | 8.68628 | 6.22998 | 0.13295 | 0 | 0 | 5.30322 | -0.15304 | 6.06043 | 0.11445
15 | P | 1 | 0.54218 | 5.30123 | -0.16884 | 5.33485 | -0.16702 | 5.30657 | -0.25135 | 6.06596 | 0.15263 | 5.87703 | 3.2943 | 6.15244 | 0.49149 | 0 | 0 | 5.33485 | -0.16702 | 5.87703 | 3.2943
16 | S | 2 | 0.77633 | 5.34272 | -0.15539 | 5.33028 | -0.15504 | 5.25143 | -0.18186 | 6.11905 | 0.11241 | 6.1715 | 12.26258 | 6.27452 | 0.29364 | 0 | 0 | 5.34272 | -0.15539 | 6.11905 | 0.11241
17 | Cl | 2 | 0.66021 | 5.28157 | -0.16968 | 5.33804 | -0.16017 | 5.27997 | -0.30069 | 5.99825 | 0.10287 | 6.00005 | 7.18456 | 6.15036 | 0.31204 | 0 | 0 | 5.33804 | -0.16017 | 5.99825 | 0.10287
18 | Ar | 0 | 0 | 0 | 0 | 0 | 0 | 0 | 0 | 0 | 0 | 0 | 0 | 0 | 0 | 0 | 0 | 0 | 0 | 0 | 0
19 | K | 1 | 0.70243 | 5.29221 | -0.16302 | 5.31692 | -0.18836 | 5.25013 | -0.53763 | 6.05136 | 0.10984 | 6.01935 | 3.95888 | 6.22995 | 0.22039 | 0 | 0 | 5.31692 | -0.18836 | 6.01935 | 3.95888
20 | Ca | 1 | 0.79683 | 5.3053 | -0.1666 | 5.30046 | -0.17778 | 5.22894 | -0.37923 | 6.10213 | 0.11739 | 6.11366 | 18.3942 | 6.29491 | 0.17111 | 0 | 0 | 5.3053 | -0.1666 | 6.10213 | 0.11739
21 | Sc | 1 | 0.675 | 5.32834 | -0.2534 | 5.3655 | -0.2534 | 5.34263 | -0.25061 | 6.09658 | 0.12391 | 6.0405 | 10.45625 | 6.2809 | 0.29285 | 0 | 3 | 5.3655 | -0.2534 | 6.0405 | 10.45625
22 | Ti | 1 | 0.68506 | 5.29593 | -0.32016 | 5.36709 | -0.32016 | 5.36161 | -0.23131 | 6.06634 | 0.23874 | 6.05215 | 6.58183 | 6.14379 | 0.65288 | 0 | 3 | 5.36709 | -0.32016 | 6.05215 | 6.58183
23 | V | 1 | 0.85294 | 5.17335 | -0.20756 | 5.16178 | -0.19639 | 5.14071 | -0.24532 | 6.02629 | 0.18335 | 6.0743 | 2.15108 | 6.12235 | 0.35998 | 0 | 2 | 5.17335 | -0.20756 | 6.02629 | 0.18335
24 | Cr | 1 | 0.53315 | 5.33617 | -0.16887 | 5.33037 | -0.23377 | 5.26746 | -0.35894 | 5.86932 | 0.11553 | 6.05891 | 41.98904 | 6.0541 | 0.15377 | 1 | 0 | 5.33617 | -0.16887 | 5.86932 | 0.11553
25 | Mn | 1 | 0.57911 | 5.29392 | -0.15794 | 5.25086 | -0.2004 | 5.21253 | -0.32477 | 5.87303 | 0.11128 | 6.06145 | 6.37163 | 6.08406 | 0.13046 | 1 | 0 | 5.29392 | -0.15794 | 5.87303 | 0.11128
26 | Fe | 1 | 0.57114 | 5.28113 | -0.15931 | 5.23994 | -0.2017 | 5.20293 | -0.2932 | 5.85227 | 0.11449 | 6.04083 | 18.2561 | 6.05607 | 0.1396 | 1 | 3 | 5.28113 | -0.15931 | 5.85227 | 0.11449
27 | Co | 1 | 0.57234 | 5.24962 | -0.1618 | 5.20581 | -0.2071 | 5.17151 | -0.28858 | 5.82196 | 0.12395 | 5.99759 | 0.72233 | 6.00072 | 0.25401 | 1 | 3 | 5.24962 | -0.1618 | 5.82196 | 0.12395
28 | Ni | 1 | 0.56259 | 5.24006 | -0.16196 | 5.19699 | -0.20629 | 5.16294 | -0.28712 | 5.80265 | 0.13873 | 5.94467 | 1.99 | 6.03665 | 0.20876 | 1 | 3 | 5.24006 | -0.16196 | 5.80265 | 0.13873
29 | Cu | 1 | 0.68617 | 5.36077 | -0.1708 | 5.34699 | -0.17927 | 5.30032 | -0.32218 | 6.04694 | 0.12718 | 6.13183 | 11.00624 | 6.23813 | 0.1709 | 0 | 0 | 5.36077 | -0.1708 | 6.04694 | 0.12718
30 | Zn | 1 | 0.79091 | 5.14425 | -0.17146 | 5.12699 | -0.17732 | 5.08411 | -0.26793 | 5.93516 | 0.13328 | 6.00818 | 17.70694 | 6.128 | 0.17028 | 0 | 0 | 5.14425 | -0.17146 | 5.93516 | 0.13328
31 | Ga | 1 | 0.62555 | 5.43288 | -0.24315 | 5.43439 | -0.27033 | 5.41019 | -0.9029 | 6.05994 | 0.10921 | 6.12577 | 4.2954 | 6.23285 | 0.13764 | 0 | 1 | 5.43439 | -0.27033 | 6.05994 | 0.10921
32 | Ge | 1 | 0.76909 | 5.2671 | -0.15681 | 5.2588 | -0.15447 | 5.19367 | -0.28439 | 6.03619 | 0.11209 | 6.07945 | 10.04678 | 6.21337 | 0.12586 | 0 | 0 | 5.2671 | -0.15681 | 6.03619 | 0.11209
33 | As | 1 | 0.7355 | 5.2724 | -0.15999 | 5.29601 | -0.16433 | 5.26105 | -0.26132 | 6.03151 | 0.12409 | 6.10942 | 0.50089 | 6.11601 | 0.55876 | 0 | 2 | 5.29601 | -0.16433 | 6.03151 | 0.12409
34 | Se | 0 | 0 | 0 | 0 | 0 | 0 | 0 | 0 | 0 | 0 | 0 | 0 | 0 | 0 | 0 | 0 | 0 | 0 | 0 | 0
35 | Br | 2 | 0.65544 | 5.2761 | -0.16045 | 5.33094 | -0.15588 | 5.26407 | -0.30658 | 5.9927 | 0.10158 | 5.98638 | 7.2855 | 6.15457 | 0.20776 | 0 | 0 | 5.33094 | -0.15588 | 5.98638 | 7.2855
36 | Kr | 0 | 0 | 0 | 0 | 0 | 0 | 0 | 0 | 0 | 0 | 0 | 0 | 0 | 0 | 0 | 0 | 0 | 0 | 0 | 0
37 | Rb | 1 | 0.71149 | 5.24262 | -0.1682 | 5.27245 | -0.19829 | 5.20635 | -0.57302 | 6.01746 | 0.12842 | 5.98394 | 3.68011 | 6.19119 | 0.23012 | 0 | 0 | 5.27245 | -0.19829 | 5.98394 | 3.68011
38 | Sr | 1 | 0.81655 | 5.24754 | -0.16923 | 5.24239 | -0.18695 | 5.16921 | -0.38497 | 6.06409 | 0.11931 | 6.07171 | 24.32684 | 6.25132 | 0.19003 | 0 | 0 | 5.24754 | -0.16923 | 6.06409 | 0.11931
39 | Y | 1 | 0.58436 | 5.2836 | -0.1627 | 5.22596 | -0.22285 | 5.20514 | -0.25751 | 5.86796 | 0.11523 | 6.07711 | 4.25852 | 6.06241 | 0.14525 | 0 | 0 | 5.2836 | -0.1627 | 5.86796 | 0.11523
40 | Zr | 1 | 0.56122 | 5.33049 | -0.18488 | 5.26753 | -0.96995 | 5.26848 | -0.22358 | 5.89171 | 0.12682 | 6.04797 | 1.22346 | 6.06341 | 0.20892 | 0 | 3 | 5.33049 | -0.18488 | 5.89171 | 0.12682
41 | Nb | 1 | 0.67956 | 5.44834 | -0.57232 | 5.4605 | -0.57232 | 5.46398 | -0.21395 | 6.1912 | 0.32163 | 6.14354 | 16.16486 | 6.33904 | 0.32302 | 0 | 2 | 5.46398 | -0.57232 | 6.14354 | 16.16486
42 | Mo | 1 | 0.82516 | 5.39003 | -3.04441 | 5.39003 | -3.04441 | 5.40111 | -0.23943 | 6.22627 | 0.11404 | 6.25577 | 24.10156 | 6.30574 | 0.20745 | 0 | 2 | 5.40111 | -3.04441 | 6.22627 | 0.11404
43 | Tc | 0 | 0 | 0 | 0 | 0 | 0 | 0 | 0 | 0 | 0 | 0 | 0 | 0 | 0 | 0 | 0 | 0 | 0 | 0 | 0
44 | Ru | 1 | 0.61343 | 5.49826 | -0.2955 | 5.55318 | -0.24883 | 5.53127 | -1.92201 | 6.16661 | 0.13484 | 6.16687 | 10.86081 | 6.23242 | 0.23538 | 0 | 1 | 5.55318 | -0.24883 | 6.16661 | 0.13484
45 | Rh | 1 | 0.77509 | 5.36362 | -0.20828 | 5.36315 | -0.21091 | 5.35041 | -0.3641 | 6.16312 | 0.1793 | 6.13871 | 3.45809 | 6.37302 | 0.35544 | 0 | 2 | 5.36362 | -0.20828 | 6.13871 | 3.45809
46 | Pd | 1 | 0.84019 | 5.27871 | -0.21879 | 5.21868 | -0.26705 | 5.20995 | -0.23922 | 6.1189 | 0.14296 | 6.21968 | 8.97438 | 6.26227 | 0.16904 | 0 | 2 | 5.27871 | -0.21879 | 6.1189 | 0.14296
47 | Ag | 1 | 0.70952 | 5.36165 | -0.16318 | 5.3656 | -0.17972 | 5.29277 | -0.39402 | 6.07512 | 0.13946 | 6.14046 | 177.25929 | 6.27398 | 0.29598 | 0 | 3 | 5.3656 | -0.17972 | 6.07512 | 0.13946
48 | Cd | 1 | 0.77793 | 5.19435 | -0.17874 | 5.18459 | -0.1903 | 5.13728 | -0.2915 | 5.97228 | 0.15689 | 6.0283 | 3.87753 | 6.18187 | 0.26084 | 0 | 3 | 5.19435 | -0.17874 | 5.97228 | 0.15689
49 | In | 1 | 0.58948 | 5.49192 | -0.25606 | 5.50956 | -0.22539 | 5.48723 | -1.62365 | 6.09904 | 0.1045 | 6.15331 | 13.76416 | 6.26937 | 0.12229 | 0 | 1 | 5.50956 | -0.22539 | 6.09904 | 0.1045
50 | Sn | 0 | 0 | 0 | 0 | 0 | 0 | 0 | 0 | 0 | 0 | 0 | 0 | 0 | 0 | 0 | 0 | 0 | 0 | 0 | 0
51 | Sb | 1 | 0.7265 | 5.35692 | -0.15039 | 5.39271 | -0.14801 | 5.32786 | -0.26898 | 6.11921 | 0.15652 | 6.18838 | 0.39628 | 6.20275 | 0.54469 | 0 | 2 | 5.39271 | -0.14801 | 6.11921 | 0.15652
52 | Te | 2 | 0.74797 | 5.35191 | -0.15956 | 5.34333 | -0.15688 | 5.28201 | -0.30019 | 6.09988 | 0.10953 | 6.13838 | 12.71567 | 6.279 | 0.12808 | 0 | 0 | 5.35191 | -0.15956 | 6.09988 | 0.10953
53 | I | 2 | 0.66698 | 5.27998 | -0.15396 | 5.32277 | -0.15433 | 5.24643 | -0.28817 | 6.02527 | 0.1025 | 5.98975 | 7.83816 | 6.19951 | 0.24074 | 0 | 0 | 5.32277 | -0.15433 | 5.98975 | 7.83816
54 | Xe | 0 | 0 | 0 | 0 | 0 | 0 | 0 | 0 | 0 | 0 | 0 | 0 | 0 | 0 | 0 | 0 | 0 | 0 | 0 | 0
55 | Cs | 1 | 0.73949 | 5.20289 | -0.1793 | 5.23561 | -0.21191 | 5.17015 | -0.64684 | 5.9904 | 0.1419 | 5.9751 | 3.44913 | 6.16617 | 0.41861 | 0 | 0 | 5.23561 | -0.21191 | 5.9751 | 3.44913
56 | Ba | 1 | 0.83194 | 5.17563 | -0.1756 | 5.17892 | -0.20853 | 5.10496 | -7.22331 | 6.01462 | 0.12521 | 6.01086 | 26.92527 | 6.19183 | 0.62863 | 0 | 0 | 5.17892 | -0.20853 | 6.01086 | 26.92527
57 | La | 0 | 0 | 0 | 0 | 0 | 0 | 0 | 0 | 0 | 0 | 0 | 0 | 0 | 0 | 0 | 0 | 0 | 0 | 0 | 0
58 | Ce | 0 | 0 | 0 | 0 | 0 | 0 | 0 | 0 | 0 | 0 | 0 | 0 | 0 | 0 | 0 | 0 | 0 | 0 | 0 | 0
59 | Pr | 0 | 0 | 0 | 0 | 0 | 0 | 0 | 0 | 0 | 0 | 0 | 0 | 0 | 0 | 0 | 0 | 0 | 0 | 0 | 0
60 | Nd | 0 | 0 | 0 | 0 | 0 | 0 | 0 | 0 | 0 | 0 | 0 | 0 | 0 | 0 | 0 | 0 | 0 | 0 | 0 | 0
61 | Pm | 0 | 0 | 0 | 0 | 0 | 0 | 0 | 0 | 0 | 0 | 0 | 0 | 0 | 0 | 0 | 0 | 0 | 0 | 0 | 0
62 | Sm | 0 | 0 | 0 | 0 | 0 | 0 | 0 | 0 | 0 | 0 | 0 | 0 | 0 | 0 | 0 | 0 | 0 | 0 | 0 | 0
63 | Eu | 0 | 0 | 0 | 0 | 0 | 0 | 0 | 0 | 0 | 0 | 0 | 0 | 0 | 0 | 0 | 0 | 0 | 0 | 0 | 0
64 | Gd | 0 | 0 | 0 | 0 | 0 | 0 | 0 | 0 | 0 | 0 | 0 | 0 | 0 | 0 | 0 | 0 | 0 | 0 | 0 | 0
65 | Tb | 0 | 0 | 0 | 0 | 0 | 0 | 0 | 0 | 0 | 0 | 0 | 0 | 0 | 0 | 0 | 0 | 0 | 0 | 0 | 0
66 | Dy | 0 | 0 | 0 | 0 | 0 | 0 | 0 | 0 | 0 | 0 | 0 | 0 | 0 | 0 | 0 | 0 | 0 | 0 | 0 | 0
67 | Ho | 0 | 0 | 0 | 0 | 0 | 0 | 0 | 0 | 0 | 0 | 0 | 0 | 0 | 0 | 0 | 0 | 0 | 0 | 0 | 0
68 | Er | 0 | 0 | 0 | 0 | 0 | 0 | 0 | 0 | 0 | 0 | 0 | 0 | 0 | 0 | 0 | 0 | 0 | 0 | 0 | 0
69 | Tm | 0 | 0 | 0 | 0 | 0 | 0 | 0 | 0 | 0 | 0 | 0 | 0 | 0 | 0 | 0 | 0 | 0 | 0 | 0 | 0
70 | Yb | 0 | 0 | 0 | 0 | 0 | 0 | 0 | 0 | 0 | 0 | 0 | 0 | 0 | 0 | 0 | 0 | 0 | 0 | 0 | 0
71 | Lu | 0 | 0 | 0 | 0 | 0.03125 | 0 | 0 | 0 | 0 | 0 | 0 | 0 | 0 | 0 | 0 | 0 | 0.03125 | 0 | 0 | 0
72 | Hf | 1 | 0.57656 | 5.51028 | -0.30729 | 5.51028 | -0.30729 | 5.49601 | -0.22717 | 6.14404 | 0.15232 | 6.08684 | 11.86622 | 6.25076 | 0.50472 | 0 | 3 | 5.51028 | -0.30729 | 6.08684 | 11.86622
73 | Ta | 1 | 0.50994 | 5.4158 | -0.35054 | 5.4063 | -0.45007 | 5.37701 | -30.27724 | 5.92574 | 0.65582 | 6.05632 | 0.31302 | 6.07531 | 0.59003 | 0 | 2 | 5.4158 | -0.35054 | 5.92574 | 0.65582
74 | W | 1 | 0.64972 | 5.24044 | -0.22741 | 5.18934 | -0.22741 | 5.18574 | -0.22538 | 5.89016 | 0.12548 | 6.05094 | 38.17186 | 6.07627 | 0.14921 | 0 | 2 | 5.24044 | -0.22741 | 5.89016 | 0.12548
75 | Re | 1 | 0.82443 | 5.32562 | -0.42247 | 5.32562 | -0.42247 | 5.33246 | -0.24813 | 6.15689 | 0.1286 | 6.18274 | 20.9535 | 6.23692 | 0.20911 | 0 | 2 | 5.33246 | -0.24813 | 6.15689 | 0.1286
76 | Os | 1 | 0.63463 | 5.27291 | -0.2283 | 5.28934 | -0.28302 | 5.21392 | -0.4857 | 5.92397 | 0.7031 | 6.003 | 13.04007 | 6.11421 | 0.09567 | 0 | 4 | 5.28934 | -0.28302 | 5.92397 | 0.7031
77 | Ir | 1 | 0.99116 | 5.31478 | -0.24002 | 5.273 | -0.29024 | 5.27513 | -0.35532 | 6.32093 | 0.37751 | 6.33246 | 0.80018 | 6.30594 | 0.24637 | 0 | 2 | 5.31478 | -0.24002 | 6.30594 | 0.24637
78 | Pt | 1 | 0.77636 | 5.30411 | -0.20936 | 5.24771 | -0.30436 | 5.2313 | -0.20595 | 6.08047 | 0.21324 | 6.23175 | 5.11361 | 6.29914 | 0.30837 | 0 | 3 | 5.30411 | -0.20936 | 6.08047 | 0.21324
79 | Au | 1 | 0.66721 | 5.38462 | -0.23856 | 5.37089 | -0.26307 | 5.29327 | -0.42924 | 6.05183 | 0.13569 | 6.13884 | 13.94879 | 6.23346 | 0.16902 | 0 | 1 | 5.38462 | -0.23856 | 6.05183 | 0.13569
80 | Hg | 1 | 0.77145 | 5.15064 | -0.16803 | 5.12718 | -0.18147 | 5.07618 | -0.29415 | 5.92209 | 0.1659 | 5.98493 | 5.85723 | 6.11862 | 0.20409 | 0 | 3 | 5.15064 | -0.16803 | 5.92209 | 0.1659
81 | Tl | 1 | 0.67055 | 5.36826 | -0.15234 | 5.4027 | -0.14712 | 5.34216 | -0.27179 | 6.07325 | 0.10868 | 6.11589 | 4.4265 | 6.2683 | 0.17187 | 0 | 0 | 5.4027 | -0.14712 | 6.07325 | 0.10868
82 | Pb | 1 | 0.75308 | 5.27174 | -0.15191 | 5.27878 | -0.15153 | 5.18689 | -0.29982 | 6.03186 | 0.11241 | 6.07423 | 9.94241 | 6.22537 | 0.11927 | 0 | 0 | 5.27878 | -0.15153 | 6.03186 | 0.11241
83 | Bi | 1 | 0.72258 | 5.33249 | -0.14827 | 5.37635 | -0.15106 | 5.30639 | -0.2777 | 6.09893 | 0.15512 | 6.14639 | 0.38304 | 6.15447 | 0.48951 | 0 | 3 | 5.37635 | -0.15106 | 6.09893 | 0.15512